## NH_NH2_2H2O_Rh
Propoerties | RS | IS(U=0) | TS | FS |  | Model parameters |  | Constant |  |  |  | 1st order |  |  |  | 2nd order |  | EH2O(g) | -14.21187184
DFT energy(eV) | -291.3055 | -290.988 | -290.4672 | -291.2359 |  | Dielectric Constant | Helmholtz Width (A) | Capacitive | dipole | polarizabiltiy | sum | Capacitance | dipole | polarizabiltiy | sum | polarizabiltiy |  | E H2 (g) | -6.76869077
Dipolemoment(eA) | -0.027135 | -0.027135 | -0.631125 | -0.212813 |  | 5 | 3 | -0.04252859 | -0.08505719 | -0.00617188 | -0.1337577 | -0.20133 | -0.20133 | -0.02756285 | -0.4302228 | 0.04955168
polarizability(eA^2V^-1) | -4.65193 | -4.65193 | -3.76 | -4.083351
Corrected Polarizability (w.r.t bare metal) | -1.57193 | -1.57193 | -0.68 | -1.003351 |  | U(SHE) | U-UPZC | Constant |  |  |  | 1st order |  |  |  | 2nd order | Capicitance | Dipole | Polarizability | Polarizabiltiy
PZC of each state | 0.5325845 | 0.5325845 | 0.144939 | 0.4134149 |  |  | SHE | Capacitive | dipole | polarizabiltiy | sum | Capacitance | dipole | polarizabiltiy | sum | polarizabiltiy | Total | Total | Total | Finite-cell total
[6 empty] | -1.6 | -2.15 | -0.04252859 | -0.08505719 | -0.00617188 | -0.1337577 | 0.4328595 | 0.4328595 | 0.05926012 | 0.9249791 | 0.2290527 | 0.3903309 | 0.3478023 | 0.2821409 | 0.05308824
Bare metal polarizabiltiy (eA^2V^-1) |  |  | -3.08 |  |  | -1.4 | -1.95 | -0.04252859 | -0.08505719 | -0.00617188 | -0.1337577 | 0.3925935 | 0.3925935 | 0.05374755 | 0.8389345 | 0.1884203 | 0.3500649 | 0.3075363 | 0.2359959 | 0.04757567
Clean Metal work function (eV) |  |  | 5.15 |  |  | -1.2 | -1.75 | -0.04252859 | -0.08505719 | -0.00617188 | -0.1337577 | 0.3523275 | 0.3523275 | 0.04823498 | 0.75289 | 0.151752 | 0.3097989 | 0.2672703 | 0.1938151 | 0.0420631
Volume of unit cell (A^3) |  |  | 1000 |  |  | -1 | -1.55 | -0.04252859 | -0.08505719 | -0.00617188 | -0.1337577 | 0.3120615 | 0.3120615 | 0.04272241 | 0.6668454 | 0.1190479 | 0.2695329 | 0.2270043 | 0.1555985 | 0.03655053
Height of unit cell (A) |  |  | 17.75 |  |  | -0.8 | -1.35 | -0.04252859 | -0.08505719 | -0.00617188 | -0.1337577 | 0.2717955 | 0.2717955 | 0.03720984 | 0.5808008 | 0.09030795 | 0.2292669 | 0.1867383 | 0.1213459 | 0.03103796
Vaccum to SHE corrections |  |  | 4.6 |  |  | -0.6 | -1.15 | -0.04252859 | -0.08505719 | -0.00617188 | -0.1337577 | 0.2315295 | 0.2315295 | 0.03169727 | 0.4947563 | 0.0655321 | 0.1890009 | 0.1464723 | 0.09105749 | 0.02552539
Permittivity of vacuum in e/V/A |  |  | 0.00553125 |  |  | -0.4 | -0.95 | -0.04252859 | -0.08505719 | -0.00617188 | -0.1337577 | 0.1912635 | 0.1912635 | 0.0261847 | 0.4087117 | 0.0447204 | 0.1487349 | 0.1062063 | 0.06473322 | 0.02001282
Area in Angstrom^2 |  |  | 56.33803 |  |  | -0.2 | -0.75 | -0.04252859 | -0.08505719 | -0.00617188 | -0.1337577 | 0.1509975 | 0.1509975 | 0.02067213 | 0.3226671 | 0.02787282 | 0.1084689 | 0.06594031 | 0.04237308 | 0.01450025
PZC of clean surface |  |  | 0.55 |  |  | 0 | -0.55 | -0.04252859 | -0.08505719 | -0.00617188 | -0.1337577 | 0.1107315 | 0.1107315 | 0.01515956 | 0.2366226 | 0.01498938 | 0.06820291 | 0.02567431 | 0.02397707 | 0.008987684
A*(no-Hydrogen) |  |  | -288.876 |  |  | 0.2 | -0.35 | -0.04252859 | -0.08505719 | -0.00617188 | -0.1337577 | 0.0704655 | 0.0704655 | 0.009646996 | 0.150578 | 0.006070081 | 0.02793691 | -0.01459169 | 0.009545197 | 0.003475115
Solvation corrections |  |  | -0.04 |  |  | 0.4 | -0.15 | -0.04252859 | -0.08505719 | -0.00617188 | -0.1337577 | 0.0301995 | 0.0301995 | 0.004134427 | 0.06453343 | 0.001114913 | -0.01232909 | -0.05485769 | -0.0009225407 | -0.002037454
Barrier at UPZC |  |  | 1.030799 |  |  | 0.6 | 0.05 | -0.04252859 | -0.08505719 | -0.00617188 | -0.1337577 | -0.0100665 | -0.0100665 | -0.001378142 | -0.02151114 | 0.0001238792 | -0.05259509 | -0.09512369 | -0.007426143 | -0.007550023
Capacitance |  |  | 0.5193662 |  |  | 0.8 | 0.25 | -0.04252859 | -0.08505719 | -0.00617188 | -0.1337577 | -0.0503325 | -0.0503325 | -0.006890711 | -0.1075557 | 0.00309698 | -0.09286109 | -0.1353897 | -0.009965611 | -0.01306259
UO |  |  | 0.3174193 |  |  | 1 | 0.45 | -0.04252859 | -0.08505719 | -0.00617188 | -0.1337577 | -0.0905985 | -0.0905985 | -0.01240328 | -0.1936003 | 0.01003422 | -0.1331271 | -0.1756557 | -0.008540944 | -0.01857516
[13 empty] | U(SHE) | Finite-cell |  |  |  | Explicit electrification
[14 empty] | Capacitive | Dipole | Polarizability | Total | Capacitive | Dipole | Polarizability | Total
[13 empty] | -1.6 | -0.04252859 | -0.08505719 | 0.05308824 | -0.07449755 | 0.4328595 | 0.4328595 | 0.2290527 | 1.094772
[13 empty] | -1.4 | -0.04252859 | -0.08505719 | 0.04757567 | -0.08001012 | 0.3925935 | 0.3925935 | 0.1884203 | 0.9736073
[13 empty] | -1.2 | -0.04252859 | -0.08505719 | 0.0420631 | -0.08552268 | 0.3523275 | 0.3523275 | 0.151752 | 0.856407
[13 empty] | -1 | -0.04252859 | -0.08505719 | 0.03655053 | -0.09103525 | 0.3120615 | 0.3120615 | 0.1190479 | 0.7431709
[13 empty] | -0.8 | -0.04252859 | -0.08505719 | 0.03103796 | -0.09654782 | 0.2717955 | 0.2717955 | 0.09030795 | 0.6338989
[13 empty] | -0.6 | -0.04252859 | -0.08505719 | 0.02552539 | -0.1020604 | 0.2315295 | 0.2315295 | 0.0655321 | 0.5285911
[13 empty] | -0.4 | -0.04252859 | -0.08505719 | 0.02001282 | -0.107573 | 0.1912635 | 0.1912635 | 0.0447204 | 0.4272474
[13 empty] | -0.2 | -0.04252859 | -0.08505719 | 0.01450025 | -0.1130855 | 0.1509975 | 0.1509975 | 0.02787282 | 0.3298678
[13 empty] | 0 | -0.04252859 | -0.08505719 | 0.008987684 | -0.1185981 | 0.1107315 | 0.1107315 | 0.01498938 | 0.2364524
[13 empty] | 0.2 | -0.04252859 | -0.08505719 | 0.003475115 | -0.1241107 | 0.0704655 | 0.0704655 | 0.006070081 | 0.1470011
[13 empty] | 0.4 | -0.04252859 | -0.08505719 | -0.002037454 | -0.1296232 | 0.0301995 | 0.0301995 | 0.001114913 | 0.06151391
[13 empty] | 0.6 | -0.04252859 | -0.08505719 | -0.007550023 | -0.1351358 | -0.0100665 | -0.0100665 | 0.0001238792 | -0.02000912
[13 empty] | 0.8 | -0.04252859 | -0.08505719 | -0.01306259 | -0.1406484 | -0.0503325 | -0.0503325 | 0.00309698 | -0.09756802
[13 empty] | 1 | -0.04252859 | -0.08505719 | -0.01857516 | -0.1461609 | -0.0905985 | -0.0905985 | 0.01003422 | -0.1711628
| β =0.3 | β =0.5 | β =0.7 | β = 1 (Model 1(b)
U(SHE) | Model 1b | Model 1b | Model 1b | Model 1b | Model | Model | Model
| 0.3 | 0.5 | 0.7 | 1 | 2a | 2b | 2c
-1.6 | 0.3857991 | -0.04420095 | -0.4742009 | -1.119201 | -0.72887 | -0.3810677 | -0.09892683
-1.4 | 0.4457991 | 0.05579905 | -0.3342009 | -0.9192009 | -0.569136 | -0.2615997 | -0.02560378
-1.2 | 0.5057991 | 0.1557991 | -0.1942009 | -0.7192009 | -0.409402 | -0.1421317 | 0.05168341
-1 | 0.5657991 | 0.2557991 | -0.05420095 | -0.5192009 | -0.249668 | -0.02266373 | 0.1329347
-0.8 | 0.6257991 | 0.3557991 | 0.08579905 | -0.3192009 | -0.08993404 | 0.09680427 | 0.2181502
-0.6 | 0.6857991 | 0.4557991 | 0.2257991 | -0.1192009 | 0.06979996 | 0.2162723 | 0.3073298
-0.4 | 0.7457991 | 0.5557991 | 0.3657991 | 0.08079905 | 0.229534 | 0.3357403 | 0.4004735
-0.2 | 0.8057991 | 0.6557991 | 0.5057991 | 0.2807991 | 0.389268 | 0.4552083 | 0.4975813
0 | 0.8657991 | 0.7557991 | 0.6457991 | 0.4807991 | 0.549002 | 0.5746763 | 0.5986533
0.2 | 0.9257991 | 0.8557991 | 0.7857991 | 0.6807991 | 0.708736 | 0.6941443 | 0.7036895
0.4 | 0.9857991 | 0.9557991 | 0.9257991 | 0.8807991 | 0.86847 | 0.8136123 | 0.8126897
0.6 | 1.045799 | 1.055799 | 1.065799 | 1.080799 | 1.028204 | 0.9330803 | 0.9256541
0.8 | 1.105799 | 1.155799 | 1.205799 | 1.280799 | 1.187938 | 1.052548 | 1.042583
1 | 1.165799 | 1.255799 | 1.345799 | 1.480799 | 1.347672 | 1.172016 | 1.163475
Model parameters |  |  |  | Capacitance |  | Dipole |  | Polarizability
Relative Permittivity | Thickness in Ǻ | Capacitance in e/V/A | Capacitance in μF/cm2 | Constant | 1st order | Constant | 1st order | Constant | 1st order | 2nd order | a(e/V) | b(e) | c(eV)
1 | 3 | 0.1038732 | 2.954013 | -0.212643 | -0.20133 | -0.4252859 | -0.20133 | -0.154297 | -0.1378142 | 0.04955168 | 0.04955168 | 0.4595258 | 0.2385731
2 | 3 | 0.2077465 | 5.908026 | -0.1063215 | -0.20133 | -0.212643 | -0.20133 | -0.03857425 | -0.06890711 | 0.04955168 | 0.04955168 | 0.5284329 | 0.6732603
5 | 3 | 0.5193662 | 14.77006 | -0.04252859 | -0.20133 | -0.08505719 | -0.20133 | -0.00617188 | -0.02756285 | 0.04955168 | 0.04955168 | 0.5697772 | 0.8970414
78 | 3 | 8.102113 | 230.413 | -0.002726192 | -0.20133 | -0.005452384 | -0.20133 | -2.536111e-05 | -0.001766849 | 0.04955168 | 0.04955168 | 0.5955732 | 1.022595
1 | 6 | 0.05193662 | 1.477006 | -0.1063215 | -0.100665 | -0.212643 | -0.100665 | -0.03857425 | -0.03445356 | 0.01238792 | 0.01238792 | 0.7642164 | 0.6732603
2 | 6 | 0.1038732 | 2.954013 | -0.05316074 | -0.100665 | -0.1063215 | -0.100665 | -0.009643563 | -0.01722678 | 0.01238792 | 0.01238792 | 0.7814432 | 0.8616733
5 | 6 | 0.2596831 | 7.385032 | -0.0212643 | -0.100665 | -0.04252859 | -0.100665 | -0.00154297 | -0.006890711 | 0.01238792 | 0.01238792 | 0.7917793 | 0.9654632
78 | 6 | 4.051056 | 115.2065 | -0.001363096 | -0.100665 | -0.002726192 | -0.100665 | -6.340278e-06 | -0.0004417123 | 0.01238792 | 0.01238792 | 0.7982283 | 1.026703
U | -1.6 | -1.4 | -1.2 | -1 | -0.8 | -0.6 | -0.4 | -0.2 | -2.775558e-16 | 0.2 | 0.4 | 0.6 | 0.8 | 1
U-UPZC | -2.15 | -1.95 | -1.75 | -1.55 | -1.35 | -1.15 | -0.95 | -0.75 | -0.55 | -0.35 | -0.15 | 0.05 | 0.25 | 0.45
No Electrification | -1.119201 | -0.9192009 | -0.7192009 | -0.5192009 | -0.3192009 | -0.1192009 | 0.08079905 | 0.2807991 | 0.4807991 | 0.6807991 | 0.8807991 | 1.080799 | 1.280799 | 1.480799
εr=1,d=3 | -0.5203546 | -0.4690818 | -0.4138449 | -0.3546439 | -0.2914787 | -0.2243494 | -0.153256 | -0.07819838 | 0.0008233383 | 0.08380919 | 0.1707592 | 0.2616733 | 0.3565516 | 0.4553939
εr=2,d=3 | -0.2338177 | -0.1687635 | -0.09974517 | -0.02676271 | 0.05018389 | 0.1310946 | 0.2159695 | 0.3048085 | 0.3976116 | 0.4943789 | 0.5951103 | 0.6998059 | 0.8084655 | 0.9210894
εr=5,d=3 | -0.09892683 | -0.02560378 | 0.05168341 | 0.1329347 | 0.2181502 | 0.3073298 | 0.4004735 | 0.4975813 | 0.5986533 | 0.7036895 | 0.8126897 | 0.9256541 | 1.042583 | 1.163475
εr=78,d=3 | -0.02883449 | 0.04964776 | 0.1320941 | 0.2185047 | 0.3088793 | 0.4032181 | 0.501521 | 0.6037881 | 0.7100193 | 0.8202146 | 0.9343741 | 1.052498 | 1.174585 | 1.300637
εr=1,d=6 | -0.9125418 | -0.7698567 | -0.6261804 | -0.4815132 | -0.3358549 | -0.1892055 | -0.04156518 | 0.1070662 | 0.2566886 | 0.4073021 | 0.5589066 | 0.7115021 | 0.8650887 | 1.019666
εr=2,d=6 | -0.7611665 | -0.6150359 | -0.4679144 | -0.3198018 | -0.1706981 | -0.02060342 | 0.1304823 | 0.2825591 | 0.4356268 | 0.5896857 | 0.7447355 | 0.9007764 | 1.057808 | 1.215831
εr=5,d=6 | -0.6795991 | -0.5314013 | -0.3822126 | -0.2320327 | -0.08086186 | 0.07130004 | 0.224453 | 0.3785969 | 0.5337319 | 0.689858 | 0.846975 | 1.005083 | 1.164182 | 1.324272
εr=78,d=6 | -0.6322242 | -0.4827367 | -0.3322581 | -0.1807884 | -0.02832778 | 0.1251239 | 0.2795667 | 0.4350004 | 0.5914252 | 0.748841 | 0.9072479 | 1.066646 | 1.227035 | 1.388415